## Sheet1
Lists can be stored in Property files
Program | Event | Material Type | Material_SubType | Surface Quality | Finish Coating req
R1T | Event | Steel | Steel_Sheet | Exposed (Class A) | Uncoated
R1S |  | Aluminum | Aluminum_Sheet | Unexposed | GI40
R1T & R1S |  |  |  |  | GI60
RPV |  |  |  |  | EG30
Falcon |  |  |  |  | EG50
ZMA30
ZMA40
GA40
AlSi60 (PHS)
AlSi120 (PHS)
Blank_Yield_Type | Blanking_Strategy | Blank_Line | Press_Line |  | AlSi150 (PHS)
1-Out | Laser | 1 | A
2-Out (same part) | Mechanical / Press | 2 | B
1+1 (1 RH/ 1 LH) |  |  | C
D
E
F
Material Grade | Country
RIV CR1-140Y-270T-M | List of Countries:
RIV CR2-140Y-270T-M | Wil try to fetch it from Database/any existing API(Put a static list for now)
RIV CR3-140Y-270T-M
RIV CR4-140Y-270T-M
RIV CR5-110Y-260T-M
RIV CR-180Y-290T-BH
RIV CR-240Y-340T-BH
RIV CR-300Y-390T-BH
RIV CR-340Y-410T-LA
RIV CR-420Y-480T-LA
RIV CR-460Y-520T-LA
RIV CR-500Y-560T-LA
RIV CR-550Y-650T-LA
RIV CR-290Y-490T-DP
RIV CR-330Y-590T-DP
RIV CR-440Y-780T-DP
RIV CR-590Y-980T-DP
RIV CR-700Y-980T-DP
RIV CR-900Y-1180T-DP
RIV CR-1150Y-1270T-DP
RIV CR-400Y-690T-TR
RIV CR-450Y-780T-TR
RIV CR-600Y-980T-TR
RIV CR-850Y-1180T-TR
RIV CR-1050Y-1300T-MS
RIV CR-1200Y-1500T-MS
RIV CR-1350Y-1700T-MS
RIV HR2-180Y-270T-M
RIV HR3-180Y-270T-M
RIV HR-340Y-420T-LA
RIV HR-420Y-480T-LA
RIV HR-460Y-520T-LA
RIV HR-500Y-560T-LA
RIV HR-550Y-610T-LA
RIV HR-650Y-700T-LA
RIV HR-660Y-780T-LA
RIV HR-700Y-750T-LA
RIV HR-330Y-580T-DP
RIV PH-350Y-550T-SH-AS60-U (Ductibor 500)
RIV PH-800Y-950T-SH-AS60-U (Ductibor 1000)
RIV PH-950Y-1300T-SH-AS60-U (Usibor 1500)
RIV PH-1350Y-1800T-SH-AS60-U (Usibor 2000)